## formularz MILLING
Milling Test report
Operator / Date: |  | 26.03.2024 Paweł Tudruj
Project aim |  |  | SURFACE ROUGHNESS EVALUATION - SHOULDER MILLING
Machine |  |  | Producent/Type:
Workpiece |  |  | Description: | Alloy Steel: 1.2738
Hardness:
|  |  | Type of maschining: | Shoulder Milling
Inserts's number |  |  | 1 | 2 | 3 | 3 | 4
Tool | Holder type
| Producent |  | POLCOMM | WALTER
BEFORE TEST INSERT | Producent |  | POLCOMM | WALTER
| Geometry + Grade |  | LNHX 090404 PMZ PC228 | LNHU 090404R-L65T WSP45G
Application
| Substrate |  | K15 | WKP25S
| Coating type |  | FERROCON | PVD Tiger-Tec Silver
| Batch number |  | 25000014
| Coating thickness [µm] |  |  | ??
| Visual |  | Ok | Ok
Other: honing
Machining parameters | Type of milling |  | Shoulder Milling | Shoulder Milling
| Feed f [mm] |  | 0,15 | 0,15
Feed Vf [mm/min]
| Speed Vc [mm/min] |  | 180 | 180
Cutting depth ap [mm]
| ae [mm] /[%] |  | 1mm | 1mm
Number of passes [i]
TIME
| Cooling |  | Air | Air
RESULTS | Chip shape / flow |  | Ok | Ok
| Workpiece roughness Ra/Rz |  | Detailed info Below | Detailed info Below
| Visual damage description |  | No | No
| Edge wear VBb [µm] |  | Not Evaluated | Not Evaluated
| Chipping |  | No | No
| Plastic deformation |  | No | No
Other:
Remarks:
Summary & Conclusion |  |  | Trial purpose was to evaluate performance on surface shoulder milling. After the test we can conclude that surface roughness is in a good level and to competitor. Polcomm LNHX 09 PMZ is achieving slighltly bigger steps at maximum depth of cut, but not significant. At depths of cut of 2,4, and 6 mm Polcomm solution is able to achieve smoother surface finish. Also the cutting force, vibration and noise is Lower on Polcomm solution. In therms of surface quality the insert is considered approved. NOTE: Surface evaluation was made based on hand-touch comparison and comparing opinion of 3 technicians. Rougness measurement device (Rugosimeter) was not available due to damage/repair.
ap=4mm
|  | LNHX 090404 PMZ PC228 | LNHU 090404R-L55T WKP25S
Ra (µm)
Rz (µm)
Pt (µm)
ap=8mm
|  | LNHX 090404 PMZ PC228 | LNHU 090404R-L55T WKP25S
Ra (µm)
Rz (µm)
Pt (µm)
Depth of Cut
2mm
4mm
6mm
8mm
WALTER AG
POLCOMM
WALTER AG
POLCOMM
POLCOMM
WALTER AG
POLCOMM
WALTER AG